## AllCalculatedData
run number | position | sector | index | thickness | quarter wave point (wavelength) | filename | index uniformity | thickness uniformity | QWP uniformity
180627-9 | top | omega | 2.467426 | 139.1734 | 457.8667 | 180627-9 top omega.Sample.asc | 1.178421 | 4.197007 | 3.0207 | 4.199121
180627-9 | mid | omega | 2.454785 | 143.2177 | 468.7583 | 180627-9 mid omega.Sample.asc
180627-9 | bot | omega | 2.438513 | 145.1547 | 471.9489 | 180627-9 bot omega.Sample.asc
180627-9 | top | alpha | 2.472377 | 138.5458 | 456.7166 | 180627-9 top alpha.Sample.asc | 1.457719 | 4.032893 | 2.585309 | 4.043028
180627-9 | mid | alpha | 2.447174 | 143.1157 | 466.9722 | 180627-9 mid alpha.Sample.asc
180627-9 | bot | alpha | 2.436633 | 144.2716 | 468.7159 | 180627-9 bot alpha.Sample.asc
180627-8 | top | omega | 2.479054 | 138.6424 | 458.2695 | 180627-8 top omega.Sample.asc | 1.494627 | 4.121602 | 2.637228 | 4.131855
180627-8 | mid | omega | 2.456046 | 143.6815 | 470.5179 | 180627-8 mid omega.Sample.asc
180627-8 | bot | omega | 2.442299 | 144.5065 | 470.5709 | 180627-8 bot omega.Sample.asc
180627-8 | top | alpha | 2.478193 | 138.6104 | 458.0045 | 180627-8 top alpha.Sample.asc | 1.23268 | 3.644332 | 2.673545 | 3.906225
180627-8 | mid | alpha | 2.453971 | 143.7804 | 470.4437 | 180627-8 mid alpha.Sample.asc
180627-8 | bot | alpha | 2.447868 | 143.1953 | 467.3644 | 180627-8 bot alpha.Sample.asc
180625-4 | top | N/A | 2.516342 | 139.2182 | 467.0941 | 180625-4 z top.Sample.asc | 1.564 | 3.872216 | 2.312245 | 3.876245
180625-4 | mid | N/A | 2.496001 | 142.8929 | 475.5477 | 180625-4 z mid.Sample.asc
180625-4 | bot | N/A | 2.477296 | 144.7275 | 478.044 | 180625-4 z bot.Sample.asc
180625-3 | top | N/A | 2.500003 | 138.7909 | 462.6367 | 180625-3 z top.Sample.asc | 1.757388 | 5.117562 | 3.359979 | 5.117367
180625-3 | mid | N/A | 2.479456 | 142.4724 | 471.0055 | 180625-3 z mid.Sample.asc
180625-3 | bot | N/A | 2.456443 | 146.0807 | 478.4521 | 180625-3 z bot.Sample.asc

## UniformityData
run number | sector | mean thickness | total thickness spread (nm) | thickness uniformity (%) | tooling
180627-9 | omega | 142.5153 | 5.981376 | 4.197007 | tts
180627-9 | alpha | 141.9777 | 5.725808 | 4.032893 | tts
180627-8 | omega | 142.2768 | 5.864085 | 4.121602 | tts
180627-8 | alpha | 141.862 | 5.169923 | 3.644332 | tts
180625-4 | N/A | 142.2795 | 5.509371 | 3.872216 | clip
180625-3 | N/A | 142.448 | 7.289865 | 5.117562 | clip